## Sheet1
# | Temp we deserve! | Temp we get (°C) | energy (ft*lbs force) | bo | ao | bc | ac
1 | 115 | 90 | 113.17 | 0.39 | 0.318 | 0.243 | 0.2
2 | 100 | 87.1 | 109.48 | 0.3915 | 0.321 | 0.26 | 0.29
| 60 | 60 | 137 | 0.39 | 0.317 | 0.2065 | 0.2785
5 | 55 | 40 | 126.69 | 0.39 | 0.309 | 0.23 | 0.28
6 | 40 | 35 | 19.522 | 0.285 | 0.39 | 0.331 | 0.26
7 | 25 | 20.4 | 6.83 | 0.39 | 0.314 | 0.35 | 0.278
9 | -5 | 5 | 4.1022 | 0.39 | 0.325 | 0.39 | 0.28
10 | -20 | -20 | 2.7044 | 0.389 | 0.389 | 0.316 | 0.308
11 | -35 | -30 | 1.7801 | 0.3915 | 0.311 | 0.3915 | 0.311
12 | -50 | -46.2 | 2.3443 | 0.39 | 0.39 | 0.322 | 0.322