## Sheet1
Load (DAQ1) | Ext (DAQ2) | Time (s)
-39.707031 | -1.91217 | 0
-27.919006 | -1.913544 | 0.195
-25.437317 | -1.912445 | 0.399
-26.057739 | -1.916107 | 0.603
-32.261963 | -1.914093 | 0.799
-27.919006 | -1.913269 | 0.995
-22.335205 | -1.914276 | 1.203
-25.437317 | -1.913544 | 1.399
-17.992249 | -1.915009 | 1.597
-25.437317 | -1.912994 | 1.798
-29.780273 | -1.915375 | 1.995
-24.816895 | -1.914368 | 2.196
-37.225342 | -1.912811 | 2.399
-25.437317 | -1.915375 | 2.603
-32.261963 | -1.915283 | 2.8
-24.816895 | -1.91272 | 3
-29.159851 | -1.913635 | 3.2
-16.751404 | -1.912445 | 3.4
-25.437317 | -1.91217 | 3.599
-26.678162 | -1.912994 | 3.8
-27.919006 | -1.911713 | 3.996
-27.298584 | -1.911804 | 4.196
-25.437317 | -1.911713 | 4.399
-31.021118 | -1.911621 | 4.596
-30.400696 | -1.909515 | 4.804
-19.853516 | -1.910706 | 5
-25.437317 | -1.910889 | 5.198
-27.919006 | -1.91272 | 5.398
-27.919006 | -1.910522 | 5.601
-26.678162 | -1.911255 | 5.798
-13.649292 | -1.910889 | 5.996
-22.955627 | -1.909973 | 6.199
-25.437317 | -1.909882 | 6.399
-24.816895 | -1.909882 | 6.6
-26.678162 | -1.911346 | 6.802
-29.780273 | -1.909149 | 6.996
-36.604919 | -1.909149 | 7.2
-30.400696 | -1.909149 | 7.402
-17.371826 | -1.907684 | 7.602
-22.335205 | -1.907593 | 7.801
-23.57605 | -1.9086 | 7.998
-21.09436 | -1.906769 | 8.197
-23.57605 | -1.908691 | 8.4
-27.298584 | -1.906494 | 8.597
-28.539429 | -1.907501 | 8.802
-24.816895 | -1.90741 | 8.996
-30.400696 | -1.907135 | 9.2
-17.992249 | -1.905853 | 9.398
-28.539429 | -1.905762 | 9.601
-26.057739 | -1.906311 | 9.803
-13.649292 | -1.90567 | 9.999
-29.159851 | -1.907043 | 10.2
-26.057739 | -1.906586 | 10.4
-25.437317 | -1.905762 | 10.6
-22.955627 | -1.905945 | 10.799
-33.502808 | -1.90448 | 10.996
-17.992249 | -1.903656 | 11.2
-24.196472 | -1.90274 | 11.4
-13.649292 | -1.904755 | 11.597
-21.714783 | -1.904114 | 11.801
-24.196472 | -1.903473 | 12.001
-20.473938 | -1.903839 | 12.196
-39.707031 | -1.904114 | 12.4
-17.992249 | -1.903748 | 12.6
-22.335205 | -1.902832 | 12.797
-17.371826 | -1.903473 | 12.997
-13.02887 | -1.904297 | 13.203
-15.510559 | -1.902649 | 13.4
-13.649292 | -1.901733 | 13.597
-9.926758 | -1.90274 | 13.804
-7.445068 | -1.9021 | 13.999
-3.102112 | -1.902283 | 14.196
-3.102112 | -1.902557 | 14.398
1.240845 | -1.901184 | 14.6
2.481689 | -1.903839 | 14.797
16.130981 | -1.90155 | 14.997
22.955627 | -1.90155 | 15.199
33.502808 | -1.900452 | 15.401
36.604919 | -1.899719 | 15.602
40.947876 | -1.899628 | 15.801
49.633789 | -1.89917 | 15.996
60.180969 | -1.900635 | 16.201
65.144348 | -1.901001 | 16.399
75.691528 | -1.898804 | 16.596
74.450684 | -1.898895 | 16.801
89.34082 | -1.899628 | 17.001
99.267578 | -1.898437 | 17.199
111.676025 | -1.899536 | 17.401
119.741516 | -1.897522 | 17.6
130.288696 | -1.897797 | 17.801
141.456299 | -1.897705 | 17.999
152.623901 | -1.896881 | 18.197
167.514038 | -1.897797 | 18.399
166.893616 | -1.898712 | 18.602
167.514038 | -1.897522 | 18.797
186.126709 | -1.897156 | 18.997
203.498535 | -1.89679 | 19.199
217.76825 | -1.895508 | 19.399
219.009094 | -1.895966 | 19.603
232.658386 | -1.895508 | 19.803
248.168945 | -1.895782 | 19.999
254.373169 | -1.894958 | 20.201
286.635132 | -1.897064 | 20.402
286.635132 | -1.895874 | 20.601
288.496399 | -1.894501 | 20.802
299.664001 | -1.894226 | 21.002
316.415405 | -1.895416 | 21.201
336.268921 | -1.89386 | 21.399
344.334412 | -1.894867 | 21.603
348.677368 | -1.893127 | 21.797
377.837219 | -1.892578 | 21.997
382.180176 | -1.895142 | 22.198
389.625244 | -1.893768 | 22.401
398.311157 | -1.893585 | 22.603
409.47876 | -1.892761 | 22.801
428.711853 | -1.894409 | 23
456.630859 | -1.891846 | 23.197
459.732971 | -1.891937 | 23.399
476.484375 | -1.892303 | 23.602
477.72522 | -1.892029 | 23.798
494.476624 | -1.891754 | 24.002
508.125916 | -1.892212 | 24.199
520.534363 | -1.89212 | 24.401
534.804077 | -1.89093 | 24.603
538.526611 | -1.892212 | 24.8
557.759705 | -1.890564 | 25.001
573.890686 | -1.891571 | 25.198
581.335754 | -1.891571 | 25.401
593.123779 | -1.88974 | 25.599
603.050537 | -1.889465 | 25.8
613.597717 | -1.891388 | 26.003
633.451233 | -1.889465 | 26.198
645.239258 | -1.890839 | 26.399
651.443481 | -1.890015 | 26.599
657.647705 | -1.890289 | 26.8
678.121643 | -1.889465 | 27.002
696.734314 | -1.889191 | 27.202
711.624451 | -1.887726 | 27.401
724.65332 | -1.888092 | 27.603
727.13501 | -1.888916 | 27.799
753.813171 | -1.887817 | 27.998
766.221619 | -1.889374 | 28.201
779.870911 | -1.88681 | 28.402
782.3526 | -1.88974 | 28.601
804.067383 | -1.887817 | 28.8
810.892029 | -1.886993 | 28.998
830.125122 | -1.884888 | 29.2
836.329346 | -1.885437 | 29.402
849.358215 | -1.88681 | 29.6
866.109619 | -1.886536 | 29.802
876.036377 | -1.885895 | 30.002
895.889893 | -1.887726 | 30.2
903.334961 | -1.885437 | 30.4
903.334961 | -1.884155 | 30.602
905.81665 | -1.886169 | 30.8
936.837769 | -1.885712 | 30.998
956.070862 | -1.883972 | 31.198
970.960999 | -1.884979 | 31.403
974.06311 | -1.884155 | 31.606
994.537048 | -1.885162 | 31.805
1015.631409 | -1.884979 | 32
1021.21521 | -1.882141 | 32.202
1039.207458 | -1.883881 | 32.4
1049.134216 | -1.883423 | 32.6
1066.506042 | -1.882965 | 32.801
1083.257446 | -1.883972 | 32.998
1096.906738 | -1.882233 | 33.202
1106.213074 | -1.883606 | 33.4
1114.898987 | -1.882141 | 33.602
1114.898987 | -1.882233 | 33.803
1132.270813 | -1.882141 | 33.998
1160.189819 | -1.881683 | 34.201
1160.810242 | -1.881592 | 34.399
1171.357422 | -1.880402 | 34.6
1189.970093 | -1.88205 | 34.803
1205.480652 | -1.880768 | 35
1216.648254 | -1.881134 | 35.201
1246.428528 | -1.880859 | 35.4
1253.253174 | -1.879395 | 35.6
1260.698242 | -1.87912 | 35.803
1279.310913 | -1.879486 | 35.999
1283.65387 | -1.88031 | 36.201
1304.127808 | -1.880402 | 36.4
1308.470764 | -1.879395 | 36.6
1317.156677 | -1.878662 | 36.802
1337.630615 | -1.878937 | 37.003
1338.87146 | -1.879669 | 37.204
1365.549622 | -1.879944 | 37.403
1371.133423 | -1.880768 | 37.601
1378.578491 | -1.878479 | 37.803
1393.468628 | -1.878387 | 37.999
1402.154541 | -1.878387 | 38.199
1410.840454 | -1.877747 | 38.404
1414.562988 | -1.877106 | 38.6
1427.591858 | -1.877655 | 38.802
1444.963684 | -1.876831 | 39.003
1458.612976 | -1.876923 | 39.203
1473.503113 | -1.875916 | 39.401
1480.327759 | -1.87738 | 39.6
1486.531982 | -1.875824 | 39.8
1494.597473 | -1.87619 | 39.998
1513.830566 | -1.878021 | 40.2
1523.757324 | -1.876282 | 40.402
1530.58197 | -1.874725 | 40.603
1534.304504 | -1.876556 | 40.808
1556.639709 | -1.874451 | 41.001
1558.500977 | -1.877014 | 41.203
1563.464355 | -1.875 | 41.399
1580.836182 | -1.876007 | 41.602
1587.660828 | -1.873718 | 41.801
1596.967163 | -1.874634 | 41.999
1605.653076 | -1.874084 | 42.201
1625.506592 | -1.872528 | 42.399
1618.681946 | -1.873993 | 42.603
1627.988281 | -1.872162 | 42.801
1639.776306 | -1.871887 | 42.999
1658.388977 | -1.872437 | 43.201
1661.491089 | -1.874176 | 43.399
1663.972778 | -1.872437 | 43.606
1681.344604 | -1.871887 | 43.799
1686.928406 | -1.871429 | 43.999
1690.65094 | -1.870422 | 44.201
1704.920654 | -1.871979 | 44.4
1707.402344 | -1.871796 | 44.602
1699.336853 | -1.871979 | 44.804
1727.255859 | -1.870514 | 44.999
1731.598816 | -1.871155 | 45.203
1741.525574 | -1.87207 | 45.402
1739.043884 | -1.869965 | 45.602
1742.766418 | -1.870331 | 45.804
1758.8974 | -1.871063 | 46.005
1762.619934 | -1.869415 | 46.203
1775.648804 | -1.869598 | 46.4
1771.305847 | -1.8685 | 46.604
1786.816406 | -1.869507 | 46.8
1797.984009 | -1.869141 | 47.002
1804.808655 | -1.869507 | 47.203
1807.290344 | -1.868774 | 47.399
1809.772034 | -1.868317 | 47.602
1829.005127 | -1.867676 | 47.799
1838.311462 | -1.868408 | 48.004
1828.384705 | -1.868042 | 48.199
1849.479065 | -1.867126 | 48.401
1845.756531 | -1.86731 | 48.603
1854.442444 | -1.86731 | 48.8
1848.858643 | -1.866486 | 49.004
1866.230469 | -1.86731 | 49.205
1882.36145 | -1.866394 | 49.401
1882.36145 | -1.866943 | 49.603
1884.84314 | -1.864929 | 49.806
1888.565674 | -1.865662 | 50.001
1896.010742 | -1.865753 | 50.204
1905.317078 | -1.865387 | 50.403
1906.557922 | -1.86731 | 50.605
1909.660034 | -1.865295 | 50.8
1925.791016 | -1.863281 | 51.004
1936.958618 | -1.866211 | 51.2
1930.754395 | -1.864838 | 51.404
1930.754395 | -1.863831 | 51.607
1931.995239 | -1.864288 | 51.802
1933.856506 | -1.86557 | 52.005
1938.819885 | -1.863831 | 52.203
1943.162842 | -1.863281 | 52.399
1943.162842 | -1.863007 | 52.603
1954.950867 | -1.86319 | 52.802
1952.469177 | -1.862915 | 53
1963.016357 | -1.863098 | 53.201
1960.534668 | -1.862091 | 53.402
1966.118469 | -1.862915 | 53.603
1969.841003 | -1.862 | 53.804
1974.18396 | -1.861267 | 54.004
1978.526917 | -1.862091 | 54.199
1980.388184 | -1.861267 | 54.399
1978.526917 | -1.861267 | 54.605
1985.351562 | -1.86145 | 54.8
1988.453674 | -1.860535 | 55.004
1995.898743 | -1.86026 | 55.206
1998.380432 | -1.859619 | 55.401
1991.555786 | -1.860352 | 55.604
2002.102966 | -1.859711 | 55.801
2009.548035 | -1.86145 | 56.002
2012.650146 | -1.859711 | 56.2
2021.33606 | -1.859985 | 56.402
2016.993103 | -1.858978 | 56.603
2028.160706 | -1.86026 | 56.802
2018.85437 | -1.858978 | 57.002
2006.445923 | -1.858978 | 57.204
2024.438171 | -1.858429 | 57.4
2025.058594 | -1.858429 | 57.602
2025.679016 | -1.857605 | 57.803
2044.291687 | -1.857697 | 58
2039.328308 | -1.858337 | 58.2
2038.087463 | -1.856781 | 58.402
2029.40155 | -1.858795 | 58.605
2034.985352 | -1.858429 | 58.805
2040.569153 | -1.857697 | 59.002
2026.299438 | -1.856873 | 59.204
2041.189575 | -1.855682 | 59.401
2036.846619 | -1.856049 | 59.604
2049.875488 | -1.856689 | 59.801
2046.152954 | -1.855408 | 60.005
2045.532532 | -1.855591 | 60.2
2047.393799 | -1.856598 | 60.404
2048.014221 | -1.855133 | 60.606
2051.116333 | -1.855225 | 60.8
2051.116333 | -1.854858 | 61.004
2033.744507 | -1.854767 | 61.205
2036.226196 | -1.855316 | 61.4
2041.189575 | -1.854767 | 61.601
2034.985352 | -1.853577 | 61.801
2033.124084 | -1.853668 | 62.003
2030.021973 | -1.853943 | 62.205
2015.752258 | -1.854034 | 62.407
2027.540283 | -1.85321 | 62.604
2022.576904 | -1.85321 | 62.805
2020.095215 | -1.853485 | 63.001
1988.453674 | -1.85376 | 63.204
1996.519165 | -1.852295 | 63.4
2002.102966 | -1.852112 | 63.604
2001.482544 | -1.850739 | 63.806
2006.445923 | -1.851837 | 64.003
2000.241699 | -1.852753 | 64.205
1997.76001 | -1.85257 | 64.405
1980.388184 | -1.85083 | 64.604
1991.555786 | -1.849731 | 64.803
1989.694519 | -1.850647 | 65
1972.943115 | -1.851379 | 65.203
1982.869873 | -1.850281 | 65.403
1982.869873 | -1.850372 | 65.607
1975.424805 | -1.851013 | 65.805
1964.257202 | -1.850372 | 66.005
1956.812134 | -1.850372 | 66.205
1947.505798 | -1.849274 | 66.402
1953.710022 | -1.850372 | 66.607
1946.264954 | -1.848083 | 66.803
1965.498047 | -1.849457 | 67.003
1956.812134 | -1.848999 | 67.201
1942.542419 | -1.849091 | 67.404
1929.51355 | -1.848816 | 67.602
1923.929749 | -1.849548 | 67.809
1923.309326 | -1.848724 | 68.007
1927.03186 | -1.848267 | 68.203
1935.717773 | -1.847534 | 68.403
1910.900879 | -1.847809 | 68.602
1902.835388 | -1.847626 | 68.804
1903.455811 | -1.847168 | 69.003
1866.230469 | -1.847076 | 69.201
1863.128357 | -1.846252 | 69.401
1855.683289 | -1.846436 | 69.604
1861.887512 | -1.846619 | 69.803
1863.128357 | -1.845978 | 70.004
1837.69104 | -1.846802 | 70.203
1825.282593 | -1.84552 | 70.401
1815.976257 | -1.845703 | 70.607
1817.217102 | -1.843689 | 70.803
1815.976257 | -1.845245 | 71.005
1794.261475 | -1.845245 | 71.203
1792.400208 | -1.843048 | 71.409
1777.510071 | -1.845612 | 71.607
1787.436829 | -1.844879 | 71.802
1768.203735 | -1.844513 | 72.004
1730.978394 | -1.842957 | 72.201
1749.591064 | -1.84314 | 72.401
1744.627686 | -1.845337 | 72.602
1745.86853 | -1.842682 | 72.804
1708.022766 | -1.842773 | 73.004
1696.855164 | -1.84259 | 73.205
1704.920654 | -1.843048 | 73.405
1680.10376 | -1.841675 | 73.605
1652.805176 | -1.842224 | 73.803
1660.250244 | -1.842773 | 74.005
1650.323486 | -1.841034 | 74.203
1655.286865 | -1.8414 | 74.403
1639.155884 | -1.842224 | 74.607
1630.469971 | -1.842407 | 74.804
1598.208008 | -1.841034 | 75.004
1588.901672 | -1.840759 | 75.201
1585.179138 | -1.840759 | 75.404
1567.18689 | -1.84021 | 75.605
1573.391113 | -1.84259 | 75.802
1578.974915 | -1.840118 | 76.006
1574.631958 | -1.839203 | 76.203
1542.990417 | -1.838562 | 76.404
1521.896057 | -1.838562 | 76.605
1521.896057 | -1.839661 | 76.804
1518.793945 | -1.838562 | 77.001
1492.736206 | -1.83847 | 77.202
1494.597473 | -1.839935 | 77.401
1488.39325 | -1.83847 | 77.605
1492.115784 | -1.83783 | 77.802
1475.36438 | -1.83847 | 78.006
1460.474243 | -1.838196 | 78.203
1464.196777 | -1.836731 | 78.404
1457.992554 | -1.837646 | 78.607
1455.510864 | -1.838104 | 78.804
1459.233398 | -1.83728 | 79.006
1413.322144 | -1.836639 | 79.204
1390.986938 | -1.838104 | 79.403
1378.578491 | -1.836182 | 79.606
1371.133423 | -1.836365 | 79.808
1366.790466 | -1.83609 | 80.002
1314.054565 | -1.835724 | 80.206
1313.434143 | -1.835449 | 80.408
1305.368652 | -1.835083 | 80.603
1292.960205 | -1.834259 | 80.804
1248.289795 | -1.835358 | 81.004
1247.04895 | -1.8349 | 81.206
1249.53064 | -1.837097 | 81.404
1245.808105 | -1.834808 | 81.608
1250.151062 | -1.834351 | 81.804
1247.669373 | -1.83371 | 82.005
1214.786987 | -1.833893 | 82.206
1208.582764 | -1.833344 | 82.406
1202.37854 | -1.833527 | 82.604
1204.239807 | -1.83371 | 82.808
1207.962341 | -1.832977 | 83.005
1180.043335 | -1.83252 | 83.206
1175.700378 | -1.833069 | 83.406
1169.496155 | -1.832977 | 83.605
1175.700378 | -1.831512 | 83.808
1176.941223 | -1.831879 | 84.009
1157.70813 | -1.83197 | 84.207
1154.606018 | -1.83252 | 84.404
1068.36731 | -1.831421 | 84.606
1072.710266 | -1.832153 | 84.803
1075.191956 | -1.831055 | 85.006
1073.951111 | -1.830414 | 85.207
1074.571533 | -1.830322 | 85.402
1072.089844 | -1.831421 | 85.604
1044.79126 | -1.829956 | 85.81
1045.411682 | -1.828949 | 86.003
1041.689148 | -1.829498 | 86.204
1035.484924 | -1.830505 | 86.402
1029.280701 | -1.829315 | 86.604
1023.076477 | -1.828949 | 86.802
1036.105347 | -1.827942 | 87.005
1010.047607 | -1.830322 | 87.206
995.777893 | -1.828308 | 87.403
1011.908875 | -1.828217 | 87.608
1003.222961 | -1.828583 | 87.808
1003.222961 | -1.828125 | 88.004
990.194092 | -1.826843 | 88.205
988.953247 | -1.82785 | 88.407
968.479309 | -1.827301 | 88.606
960.413818 | -1.828125 | 88.806
983.369446 | -1.826385 | 89.007
961.034241 | -1.827484 | 89.207
973.442688 | -1.825745 | 89.406
948.005371 | -1.826202 | 89.608
962.895508 | -1.826019 | 89.803
954.830017 | -1.826385 | 90.004
934.356079 | -1.825745 | 90.207
934.356079 | -1.824097 | 90.402
928.772278 | -1.824921 | 90.606
928.772278 | -1.825928 | 90.808
918.225098 | -1.827484 | 91.006
923.188477 | -1.824646 | 91.204
920.706787 | -1.824188 | 91.407
912.020874 | -1.824371 | 91.606
913.882141 | -1.824188 | 91.803
910.780029 | -1.823822 | 92.005
907.677917 | -1.824921 | 92.207
897.75116 | -1.824097 | 92.403
890.926514 | -1.822998 | 92.607
879.138489 | -1.823456 | 92.804
867.350464 | -1.825378 | 93.005
869.832153 | -1.822815 | 93.203
869.832153 | -1.822632 | 93.406
864.868774 | -1.823456 | 93.607
874.17511 | -1.82135 | 93.804
861.766663 | -1.822266 | 94.007
854.942017 | -1.821716 | 94.207
858.044128 | -1.820709 | 94.403
857.423706 | -1.820984 | 94.607
847.496948 | -1.823639 | 94.811
851.839905 | -1.822266 | 95.006
835.088501 | -1.820526 | 95.202
830.125122 | -1.820526 | 95.403
824.541321 | -1.819519 | 95.608
827.02301 | -1.82016 | 95.806
827.643433 | -1.819977 | 96.008